## Feuil1
path | sample_id | batch | PbI2 [mol/L] | FAI [mg/ml] | OFN [mg/ml] | Annealing [min] | PVK Thickness [nm] | RPM [rpm] | Template | Humidity [g/m^3] | MaCl [mg/ml]
ITO/Pure_ITO_on_Glass_noBG.xy | ITO_pure | - | - | - | - | - | - | - | - | - | -
ITO/ITO.xy | ITO | - | - | - | - | - | - | - | - | - | -
Batch 14/14.1.xy | 1 | 14 | 1.5 | 90 | 5 | 15 | - | 800 | - | - | -
Batch 14/14.10.xy | 10 | 14 | 1.5 | 100 | 5 | 15 | - | 1200 | - | - | -
Batch 14/14.11.xy | 11 | 14 | 1.5 | 100 | 5 | 15 | - | 1200 | - | - | -
Batch 14/14.13.xy | 13 | 14 | 1.5 | 125 | 5 | 15 | - | 1600 | - | - | -
Batch 14/14.14.xy | 14 | 14 | 1.5 | 125 | 5 | 15 | - | 1600 | - | - | -
Batch 14/14.2.xy | 2 | 14 | 1.5 | 90 | 5 | 15 | - | 800 | - | - | -
Batch 14/14.4.xy | 4 | 14 | 1.5 | 90 | 5 | 15 | - | 1600 | - | - | -
Batch 14/14.5.xy | 5 | 14 | 1.5 | 90 | 5 | 15 | - | 1600 | - | - | -
Batch 14/14.7.xy | 7 | 14 | 1.5 | 90 | 5 | 15 | - | 1200 | - | - | -
Batch 14/14.8.xy | 8 | 14 | 1.5 | 90 | 5 | 15 | - | 1200 | - | - | -
Batch 15/15.2.xy | 2 | 15 | 1.5 | - | - | - | - | - | 1h aged | - | -
Batch 15/15.3.xy | 3 | 15 | 1.5 | - | - | - | - | - | 3h aged | - | -
Batch 15/15.5.xy | 5 | 15 | 1.5 | - | - | - | - | - | 6h aged | - | -
Batch 15/15.6.xy | 6 | 15 | 1.5 | - | - | - | - | - | 6h aged | - | -
Batch 15/15.7.xy | 7 | 15 | 1.5 | - | - | - | - | - | 3h 70c aged | - | -
Batch 15/15.9.xy | 9 | 15 | 1.5 | - | - | - | - | - | 8h aged | - | -
Batch 26/Butanol 13.xy | 13 | 26 | Evap | 90 Butanol | 5 | 15 | - | 1200 | - | - | -
Batch 26/DMSO 20.xy | 20 | 26 | Evap | 90 1%DMSO | 5 | 15 | - | 1200 | - | - | -
Batch 25/25.14.xy | 14 | 25 | Evap | 90 | 5 | 15 | 1086 | 1200 | - | - | -
Batch 25/25.16.xy | 16 | 25 | Evap | 90 | 5 | 15 | 1086 | 1200 | - | - | -
Batch 25/25.17.xy | 17 | 25 | Evap | 70 | 5 | 15 | 1086 | 1200 | - | - | -
Batch 25/25.18.xy | 18 | 25 | Evap | 70 | 5 | 15 | 1086 | 1200 | - | - | -
Batch 25/25.19.xy | 19 | 25 | Evap | 80 | 5 | 15 | 1086 | 1200 | - | - | -
Batch 25/25.20.xy | 20 | 25 | Evap | 80 | 5 | 15 | 1086 | 1200 | - | - | -
Batch 25/25.21.xy | 21 | 25 | Evap | 100 | 5 | 15 | 1086 | 1200 | - | - | -
Batch 25/25.22.xy | 22 | 25 | Evap | 100 | 5 | 15 | 1086 | 1200 | - | - | -
Batch 28/28.93.xy | 93 | 28 | Evap | 50 | 5 | 15 | 1086 | 1200 | - | - | -
Batch 28/28.94.xy | 94 | 28 | Evap | 50 | 5 | 15 | 1086 | 1200 | - | - | -
Batch 28/28.95.xy | 95 | 28 | Evap | 60 | 5 | 15 | 1086 | 1200 | - | - | -
Batch 28/28.96.xy | 96 | 28 | Evap | 60 | 5 | 15 | 1086 | 1200 | - | - | -
Batch 28/28.97.xy | 97 | 28 | Evap | 50 | 5 | 15 | 1086 | 2000 | - | - | -
Batch 28/28.98.xy | 98 | 28 | Evap | 50 | 5 | 15 | 1086 | 2000 | - | - | -
Batch 28/28.99.xy | 99 | 28 | Evap | 60 | 5 | 15 | 1086 | 2000 | - | - | -
Batch 28/28.100.xy | 100 | 28 | Evap | 60 | 5 | 15 | 1086 | 2000 | - | - | -
Batch 28/28.101.xy | 101 | 28 | Evap | 70 | 5 | 15 | 1086 | 2000 | - | - | -
Batch 28/28.102.xy | 102 | 28 | Evap | 70 | 5 | 15 | 1086 | 2000 | - | - | -
Batch 28/28.103.xy | 103 | 28 | Evap | 80 | 5 | 15 | 1086 | 2000 | - | - | -
Batch 28/28.104.xy | 104 | 28 | Evap | 80 | 5 | 15 | 1086 | 2000 | - | - | -
Batch 28/28.105.xy | 105 | 28 | Evap | 90 | 5 | 15 | 1086 | 2000 | - | - | -
Batch 28/28.106.xy | 106 | 28 | Evap | 90 | 5 | 15 | 1086 | 2000 | - | - | -
Batch 28/28.107.xy | 107 | 28 | Evap | 100 | 5 | 15 | 1086 | 2000 | - | - | -
Batch 28/28.108.xy | 108 | 28 | Evap | 100 | 5 | 15 | 1086 | 2000 | - | - | -
Batch 28/28.109.xy | 109 | 28 | Evap | 50 | 5 | 15 | 1086 | 3000 | - | - | -
Batch 28/28.110.xy | 110 | 28 | Evap | 50 | 5 | 15 | 1086 | 3000 | - | - | -
Batch 28/28.111.xy | 111 | 28 | Evap | 60 | 5 | 15 | 1086 | 3000 | - | - | -
Batch 28/28.112.xy | 112 | 28 | Evap | 60 | 5 | 15 | 1086 | 3000 | - | - | -
Batch 28/28.113.xy | 113 | 28 | Evap | 70 | 5 | 15 | 1086 | 3000 | - | - | -
Batch 28/28.114.xy | 114 | 28 | Evap | 70 | 5 | 15 | 1086 | 3000 | - | - | -
Batch 28/28.115.xy | 115 | 28 | Evap | 80 | 5 | 15 | 1086 | 3000 | - | - | -
Batch 28/28.116.xy | 116 | 28 | Evap | 80 | 5 | 15 | 1086 | 3000 | - | - | -
Batch 28/28.117.xy | 117 | 28 | Evap | 90 | 5 | 15 | 1086 | 3000 | - | - | -
Batch 28/28.118.xy | 118 | 28 | Evap | 90 | 5 | 15 | 1086 | 3000 | - | - | -
Batch 28/28.119.xy | 119 | 28 | Evap | 100 | 5 | 15 | 1086 | 3000 | - | - | -
Batch 28/28.120.xy | 120 | 28 | Evap | 100 | 5 | 15 | 1086 | 3000 | - | - | -
Batch 27/27.21.xy | 21 | 27 | Evap | 50 | 5 | 15 | 762 | 1200 | - | - | -
Batch 27/27.22.xy | 22 | 27 | Evap | 50 | 5 | 15 | 762 | 1200 | - | - | -
Batch 27/27.23.xy | 23 | 27 | Evap | 60 | 5 | 15 | 762 | 1200 | - | - | -
Batch 27/27.24.xy | 24 | 27 | Evap | 60 | 5 | 15 | 762 | 1200 | - | - | -
Batch 27/27.25.xy | 25 | 27 | Evap | 70 | 5 | 15 | 762 | 1200 | - | - | -
Batch 27/27.26.xy | 26 | 27 | Evap | 70 | 5 | 15 | 762 | 1200 | - | - | -
Batch 27/27.27.xy | 27 | 27 | Evap | 80 | 5 | 15 | 762 | 1200 | - | - | -
Batch 27/27.28.xy | 28 | 27 | Evap | 80 | 5 | 15 | 762 | 1200 | - | - | -
Batch 27/27.29.xy | 29 | 27 | Evap | 90 | 5 | 15 | 762 | 1200 | - | - | -
Batch 27/27.30.xy | 30 | 27 | Evap | 90 | 5 | 15 | 762 | 1200 | - | - | -
Batch 27/27.31.xy | 31 | 27 | Evap | 100 | 5 | 15 | 762 | 1200 | - | - | -
Batch 27/27.32.xy | 32 | 27 | Evap | 100 | 5 | 15 | 762 | 1200 | - | - | -
Batch 27/27.33.xy | 33 | 27 | Evap | 50 | 5 | 15 | 762 | 2000 | - | - | -
Batch 27/27.34.xy | 34 | 27 | Evap | 50 | 5 | 15 | 762 | 2000 | - | - | -
Batch 27/27.35.xy | 35 | 27 | Evap | 60 | 5 | 15 | 762 | 2000 | - | - | -
Batch 27/27.36.xy | 36 | 27 | Evap | 60 | 5 | 15 | 762 | 2000 | - | - | -
Batch 27/27.37.xy | 37 | 27 | Evap | 70 | 5 | 15 | 762 | 2000 | - | - | -
Batch 27/27.38.xy | 38 | 27 | Evap | 70 | 5 | 15 | 762 | 2000 | - | - | -
Batch 27/27.39.xy | 39 | 27 | Evap | 80 | 5 | 15 | 762 | 2000 | - | - | -
Batch 27/27.40.xy | 40 | 27 | Evap | 80 | 5 | 15 | 762 | 2000 | - | - | -
Batch 27/27.41.xy | 41 | 27 | Evap | 90 | 5 | 15 | 762 | 2000 | - | - | -
Batch 27/27.42.xy | 42 | 27 | Evap | 90 | 5 | 15 | 762 | 2000 | - | - | -
Batch 27/27.43.xy | 43 | 27 | Evap | 100 | 5 | 15 | 762 | 2000 | - | - | -
Batch 27/27.44.xy | 44 | 27 | Evap | 100 | 5 | 15 | 762 | 2000 | - | - | -
Batch 27/27.45.xy | 45 | 27 | Evap | 50 | 5 | 15 | 762 | 3000 | - | - | -
Batch 27/27.46.xy | 46 | 27 | Evap | 50 | 5 | 15 | 762 | 3000 | - | - | -
Batch 27/27.47.xy | 47 | 27 | Evap | 60 | 5 | 15 | 762 | 3000 | - | - | -
Batch 27/27.48.xy | 48 | 27 | Evap | 60 | 5 | 15 | 762 | 3000 | - | - | -
Batch 27/27.49.xy | 49 | 27 | Evap | 70 | 5 | 15 | 762 | 3000 | - | - | -
Batch 27/27.50.xy | 50 | 27 | Evap | 70 | 5 | 15 | 762 | 3000 | - | - | -
Batch 27/27.51.xy | 51 | 27 | Evap | 80 | 5 | 15 | 762 | 3000 | - | - | -
Batch 27/27.52.xy | 52 | 27 | Evap | 80 | 5 | 15 | 762 | 3000 | - | - | -
Batch 27/27.53.xy | 53 | 27 | Evap | 90 | 5 | 15 | 762 | 3000 | - | - | -
Batch 27/27.54.xy | 54 | 27 | Evap | 90 | 5 | 15 | 762 | 3000 | - | - | -
Batch 27/27.55.xy | 55 | 27 | Evap | 100 | 5 | 15 | 762 | 3000 | - | - | -
Batch 27/27.56.xy | 56 | 27 | Evap | 100 | 5 | 15 | 762 | 3000 | - | - | -
Batch 28/28.57.xy | 57 | 28 | Evap | 50 | 5 | 15 | 900 | 1200 | - | - | -
Batch 28/28.58.xy | 58 | 28 | Evap | 50 | 5 | 15 | 900 | 1200 | - | - | -
Batch 28/28.59.xy | 59 | 28 | Evap | 60 | 5 | 15 | 900 | 1200 | - | - | -
Batch 28/28.60.xy | 60 | 28 | Evap | 60 | 5 | 15 | 900 | 1200 | - | - | -
Batch 28/28.61.xy | 61 | 28 | Evap | 70 | 5 | 15 | 900 | 1200 | - | - | -
Batch 28/28.62.xy | 62 | 28 | Evap | 70 | 5 | 15 | 900 | 1200 | - | - | -
Batch 28/28.63.xy | 63 | 28 | Evap | 80 | 5 | 15 | 900 | 1200 | - | - | -
Batch 28/28.64.xy | 64 | 28 | Evap | 80 | 5 | 15 | 900 | 1200 | - | - | -
Batch 28/28.65.xy | 65 | 28 | Evap | 90 | 5 | 15 | 900 | 1200 | - | - | -
Batch 28/28.66.xy | 66 | 28 | Evap | 90 | 5 | 15 | 900 | 1200 | - | - | -
Batch 28/28.67.xy | 67 | 28 | Evap | 100 | 5 | 15 | 900 | 1200 | - | - | -
Batch 28/28.68.xy | 68 | 28 | Evap | 100 | 5 | 15 | 900 | 1200 | - | - | -
Batch 28/28.69.xy | 69 | 28 | Evap | 50 | 5 | 15 | 900 | 2000 | - | - | -
Batch 28/28.70.xy | 70 | 28 | Evap | 50 | 5 | 15 | 900 | 2000 | - | - | -
Batch 28/28.71.xy | 71 | 28 | Evap | 60 | 5 | 15 | 900 | 2000 | - | - | -
Batch 28/28.72.xy | 72 | 28 | Evap | 60 | 5 | 15 | 900 | 2000 | - | - | -
Batch 28/28.73.xy | 73 | 28 | Evap | 70 | 5 | 15 | 900 | 2000 | - | - | -
Batch 28/28.74.xy | 74 | 28 | Evap | 70 | 5 | 15 | 900 | 2000 | - | - | -
Batch 28/28.75.xy | 75 | 28 | Evap | 80 | 5 | 15 | 900 | 2000 | - | - | -
Batch 28/28.76.xy | 76 | 28 | Evap | 80 | 5 | 15 | 900 | 2000 | - | - | -
Batch 28/28.77.xy | 77 | 28 | Evap | 90 | 5 | 15 | 900 | 2000 | - | - | -
Batch 28/28.78.xy | 78 | 28 | Evap | 90 | 5 | 15 | 900 | 2000 | - | - | -
Batch 28/28.79.xy | 79 | 28 | Evap | 100 | 5 | 15 | 900 | 2000 | - | - | -
Batch 28/28.80.xy | 80 | 28 | Evap | 100 | 5 | 15 | 900 | 2000 | - | - | -
Batch 28/28.81.xy | 81 | 28 | Evap | 50 | 5 | 15 | 900 | 3000 | - | - | -
Batch 28/28.82.xy | 82 | 28 | Evap | 50 | 5 | 15 | 900 | 3000 | - | - | -
Batch 28/28.83.xy | 83 | 28 | Evap | 60 | 5 | 15 | 900 | 3000 | - | - | -
Batch 28/28.84.xy | 84 | 28 | Evap | 60 | 5 | 15 | 900 | 3000 | - | - | -
Batch 28/28.85.xy | 85 | 28 | Evap | 70 | 5 | 15 | 900 | 3000 | - | - | -
Batch 28/28.86.xy | 86 | 28 | Evap | 70 | 5 | 15 | 900 | 3000 | - | - | -
Batch 28/28.87.xy | 87 | 28 | Evap | 80 | 5 | 15 | 900 | 3000 | - | - | -
Batch 28/28.88.xy | 88 | 28 | Evap | 80 | 5 | 15 | 900 | 3000 | - | - | -
Batch 28/28.89.xy | 89 | 28 | Evap | 90 | 5 | 15 | 900 | 3000 | - | - | -
Batch 28/28.90.xy | 90 | 28 | Evap | 90 | 5 | 15 | 900 | 3000 | - | - | -
Batch 28/28.91.xy | 91 | 28 | Evap | 100 | 5 | 15 | 900 | 3000 | - | - | -
Batch 28/28.92.xy | 92 | 28 | Evap | 100 | 5 | 15 | 900 | 3000 | - | - | -
Batch 24/24.5.xy | 5 | 24 | 1.5 | 90 | 5 | 15 | - | 1200 | 40C | - | -
Batch 24/24.7.xy | 7 | 24 | 1.3 | 90 | 5 | 15 | - | 1200 | 70C | - | -
Batch 24/24.13.xy | 13 | 24 | 1.5 | 90 | 5 | 15 | - | 800-3600 | 70C | - | -
Batch 29/29.1.xy | 1 | 29 | Evap | 80 | 5 | 15 | - | 1200 | 340nm | 0 | -
Batch 29/29.2.xy | 2 | 29 | Evap | 80 | 5 | 15 | - | 1200 | 340nm | 0 | -
Batch 29/29.3.xy | 3 | 29 | Evap | 80 | 5 | 15 | - | 1200 | 340nm | 0 | -
Batch 29/29.4.xy | 4 | 29 | Evap | 80 | 5 | 15 | - | 1200 | 340nm | 0 | -
Batch 29/29.5.xy | 5 | 29 | Evap | 80 | 5 | 15 | - | 1200 | 340nm | 0 | -
Batch 29/29.6.xy | 6 | 29 | Evap | 80 | 5 | 15 | - | 1200 | 340nm | 0 | -
Batch 29/29.7.xy | 7 | 29 | Evap | 80 | 5 | 15 | - | 1200 | 340nm | 4 | -
Batch 29/29.8.xy | 8 | 29 | Evap | 80 | 5 | 15 | - | 1200 | 340nm | 4 | -
Batch 29/29.9.xy | 9 | 29 | Evap | 80 | 5 | 15 | - | 1200 | 340nm | 4 | -
Batch 29/29.10.xy | 10 | 29 | Evap | 80 | 5 | 15 | - | 1200 | 340nm | 4 | -
Batch 29/29.11.xy | 11 | 29 | Evap | 80 | 5 | 15 | - | 1200 | 340nm | 4 | -
Batch 29/29.12.xy | 12 | 29 | Evap | 80 | 5 | 15 | - | 1200 | 340nm | 4 | -
Batch 29/29.13.xy | 13 | 29 | Evap | 80 | 5 | 15 | - | 1200 | 340nm | 8 | -
Batch 29/29.14.xy | 14 | 29 | Evap | 80 | 5 | 15 | - | 1200 | 340nm | 8 | -
Batch 29/29.15.xy | 15 | 29 | Evap | 80 | 5 | 15 | - | 1200 | 340nm | 8 | -
Batch 29/29.16.xy | 16 | 29 | Evap | 80 | 5 | 15 | - | 1200 | 340nm | 8 | -
Batch 29/29.17.xy | 17 | 29 | Evap | 80 | 5 | 15 | - | 1200 | 340nm | 8 | -
Batch 29/29.18.xy | 18 | 29 | Evap | 80 | 5 | 15 | - | 1200 | 340nm | 8 | -
Batch 29/29.19.xy | 19 | 29 | Evap | 80 | 5 | 15 | - | 1200 | 340nm | 12 | -
Batch 29/29.20.xy | 20 | 29 | Evap | 80 | 5 | 15 | - | 1200 | 340nm | 12 | -
Batch 29/29.21.xy | 21 | 29 | Evap | 80 | 5 | 15 | - | 1200 | 340nm | 12 | -
Batch 29/29.22.xy | 22 | 29 | Evap | 80 | 5 | 15 | - | 1200 | 340nm | 12 | -
Batch 29/29.23.xy | 23 | 29 | Evap | 80 | 5 | 15 | - | 1200 | 340nm | 12 | -
Batch 29/29.24.xy | 24 | 29 | Evap | 80 | 5 | 15 | - | 1200 | 340nm | 12 | -
Batch 29/29.25.xy | 25 | 29 | Evap | 80 | 5 | 15 | - | 1200 | 340nm | 16 | -
Batch 29/29.26.xy | 26 | 29 | Evap | 80 | 5 | 15 | - | 1200 | 340nm | 16 | -
Batch 29/29.27.xy | 27 | 29 | Evap | 80 | 5 | 15 | - | 1200 | 340nm | 16 | -
Batch 29/29.28.xy | 28 | 29 | Evap | 80 | 5 | 15 | - | 1200 | 340nm | 16 | -
Batch 29/29.29.xy | 29 | 29 | Evap | 80 | 5 | 15 | - | 1200 | 340nm | 16 | -
Batch 29/29.30.xy | 30 | 29 | Evap | 80 | 5 | 15 | - | 1200 | 340nm | 16 | -
Batch 30/1.xy | 1 | 30 | 1.5 | 110 | 5 | 15 | - | 1200 |  | 4 | -
Batch 30/2.xy | 2 | 30 | 1.5 | 110 | 5 | 15 | - | 1200 |  | 4 | -
Batch 30/3.xy | 3 | 30 | 1.5 | 120 | 5 | 15 | - | 1200 |  | 4 | -
Batch 30/4.xy | 4 | 30 | 1.5 | 120 | 5 | 15 | - | 1200 |  | 4 | -
Batch 30/5.xy | 5 | 30 | 1.3 | - | 5 | - | - | 1200 | 1.3M Template 75C 5min | 4 | -
Batch 30/6.xy | 6 | 30 | 1.3 | 40 | 5 |  | - | 1200 |  | 4 | -
Batch 30/7.xy | 7 | 30 | 1.3 | 40 | 5 |  | - | 1200 |  | 4 | -
Batch 30/8.xy | 8 | 30 | 1.3 | 50 | 5 |  | - | 1200 |  | 4 | -
Batch 30/9.xy | 9 | 30 | 1.3 | 50 | 5 |  | - | 1200 |  | 4 | -
Batch 30/10.xy | 10 | 30 | 1.3 | 60 | 5 |  | - | 1200 |  | 4 | -
Batch 30/11.xy | 11 | 30 | 1.3 | 60 | 5 |  | - | 1200 |  | 4 | -
Batch 30/12.xy | 12 | 30 | 1.3 | 70 | 5 |  | - | 1200 |  | 4 | -
Batch 30/13.xy | 13 | 30 | 1.3 | 70 | 5 |  | - | 1200 |  | 4 | -
Batch 30/17.xy | 17 | 30 | 1.5 | 80 | 5 |  | - | 1200 |  | 4 | -
Batch 30/18.xy | 18 | 30 | 1.5 | 100 | 5 |  | - | 1200 |  | 4 | -
Batch 30/19.xy | 19 | 30 | 1.5 | 100 | 5 |  | - | 1200 |  | 4 | -
Batch 30/20.xy | 20 | 30 | 1.5 | 110 | 5 |  | - | 1200 |  | 4 | -
Batch 30/21.xy | 21 | 30 | 1.5 | 110 | 5 |  | - | 1200 |  | 4 | -
Batch 30/22.xy | 22 | 30 | 1.5 | 120 | 5 |  | - | 1200 |  | 4 | -
Batch 30/23.xy | 23 | 30 | 1.5 | 120 | 5 |  | - | 1200 |  | 4 | -
Batch 30/25.xy | 25 | 30 | 1.5 | 90 | 5 |  | - | 1200 | Template at 75C 1min | 4 | -
Batch 30/26.xy | 26 | 30 | 1.5 | 90 | 5 |  | - | 2000 | Template at 75C 1min | 4 | 11
Batch 30/28.xy | 28 | 30 | 1.5 | 90 | 5 |  | - | 2000 | Template at 75C 1min | 4 | 11
Batch 30/30.xy | 30 | 30 | 1.5 | 90 | 5 |  | - | 1200 | Template at 75C 1min | 4 | -
Batch 30/31.xy | 31 | 30 | 1.5 | 90 | 5 |  | - | 1200 | Template at 75C 1min | 4 | -
Batch 30/32.xy | 32 | 30 | 1.5 | 90 | 5 |  | - | 2000 | Template at 75C 5min | 4 | -
Batch 30/33.xy | 33 | 30 | 1.5 | 90 | 5 |  | - | 2000 | Template at 75C 5min | 4 | -
Batch 30/34.xy | 34 | 30 | 1.5 | 90 | 5 |  | - | 1200 | Template at 75C 5min | 4 | 11
Batch 30/35.xy | 35 | 30 | 1.5 | 90 | 5 |  | - | 1200 | Template at 75C 5min | 4 | 11
Batch 30/36.xy | 36 | 30 | 1.5 | 90 | 5 |  | - | 1200 | Template at 75C 5min | 4 | 11
Batch 30/37.xy | 37 | 30 | 1.5 | 90 | 5 |  | - | 1200 | Template at 75C 5min | 4 | 11
Batch 30/39.xy | 39 | 30 | 1.5 | 90 | 5 |  | - | 2000 | Template at 75C 5min | 4 | -
Batch 30/B8.xy | B8 | 30 | 1.5 | - | 5 |  | - | 1200 | Template at 40C 10min | 4 | -
Batch 30/B9.xy | B9 | 30 | 1.5 | - | 5 |  | - | 1200 | Template at 60C 7min | 4 | -
Batch 30/B10.xy | B10 | 30 | 1.5 | - | 5 |  | - | 1200 | Template at 75C 5min | 4 | -
Batch 30/B11.xy | B11 | 30 | 1.5 | - | 5 |  | - | 1200 | Template at 90C 2min | 4 | -
Batch 30/B12.xy | B12 | 30 | 1.5 | - | 5 |  | - | 1200 | Template Petri (75C 5min +5min) | 4 | -
Batch 30/FAI.xy | FAI | 30 | - | 90 | 5 |  | - | 1200 | - | 4 | -
Batch 30 bis/26 aged.xy | 26 | 30 | 1.5 | 90 | 5 |  | - | 2000 | Template at 75C 1min | 4 | 11 aged
Batch 30 bis/28 aged.xy | 28 | 30 | 1.5 | 90 | 5 |  | - | 2000 | Template at 75C 1min | 4 | 11 aged
Batch 30 bis/5.xy | 5 | - | - | - | - | - | - | - | - | - | -
Batch 30 bis/B8.xy | B8 | - | - | - | - | - | - | - | - | - | -
Batch 30 bis/B9.xy | B9 | - | - | - | - | - | - | - | - | - | -
Batch 30 bis/B10.xy | B10 | - | - | - | - | - | - | - | - | - | -
Batch 30 bis/B11.xy | B11 | - | - | - | - | - | - | - | - | - | -
Batch 30 bis/B12.xy | B12 | - | - | - | - | - | - | - | - | - | -
Batch 30 bis/FAI_high_resolution.xy | FAI_high_resolution | - | - | - | - | - | - | - | - | - | -
Batch 31/1.xy | 1 | 31 | 1.5 | - | - | 1 | - | - | Template at 40C | 12 | -
Batch 31/2.xy | 2 | 31 | 1.5 | - | - | 3 | - | - | Template at 40C | 12 | -
Batch 31/3.xy | 3 | 31 | 1.5 | - | - | 5 | - | - | Template at 40C | 12 | -
Batch 31/4.xy | 4 | 31 | 1.5 | - | - | 1 | - | - | Template at 75C | 12 | -
Batch 31/5.xy | 5 | 31 | 1.5 | - | - | 3 | - | - | Template at 75C | 12 | -
Batch 31/6.xy | 6 | 31 | 1.5 | - | - | 5 | - | - | Template at 75C | 12 | -
Batch 31/7.xy | 7 | 31 | 1.5 | - | - | 1 | - | - | Template at 90C | 12 | -
Batch 31/8.xy | 8 | 31 | 1.5 | - | - | 3 | - | - | Template at 90C | 12 | -
Batch 31/9.xy | 9 | 31 | 1.5 | - | - | 5 | - | - | Template at 90C | 12 | -
Batch 31/11.xy | 11 | 31 | 1.5 | 90 | 5 | 15 | - | - | - | 12 | 9
Batch 31/13.xy | 13 | 31 | 1.5 | 90 | 5 | 15 | - | - | - | 12 | 6
Batch 31/14.xy | 14 | 31 | 1.5 | 90 | 5 | 15 | - | - | - | 12 | 3
Batch 31/40.xy | 40 | 31 | 1.5 | 90 | 0 | 15 | - | - | - | 12 | 9
Batch 31/42.xy | 42 | 31 | 1.5 | 90 | 5 | 15 | - | - | - | 12 | -
Batch 31/43.xy | 43 | 31 | 1.5 | 90 | 5 | 15 | - | - | - | 12 | -
Batch 31/46.xy | 46 | 31 | 1.5 | 90 | 0.5 SAM | 15 | - | - | - | 12 | -
Batch 31/48.xy | 48 | 31 | Ink Karem | - | - | 30 | - | - | - | 0 | -
Batch 31/50.xy | 50 | 31 | Ink Karem with OCFP | - | - | 30 | - | - | - | 0 | -